## Sheet1
[9 empty] | Break displacement |  |  | Stiffness measurement |  |  |  | Hardness |  |  |  |  | Split strength tests
Sample | Species | Len | Weight | Density | Breaking forces |  |  |  | Disp a | Disp b | DisplAvg | Disp @ 50kg |  | Displacement at: |  | 5 mm indentations |  |  | Bow | Bow
Number |  | cm | gramm | g/cm^3 | Kg1 | Kg2 | Kg avg | f/density | mm | mm | mm | mm | mm | 50Kg | 100Kg | Kg1 | Kg2 | Kg avg | score 1 | score 2 | Kg1 | Kg2 | Kg3 | Kg4 | Kg avg | Split/hardness | Bend strenght + split strength
1 | Beech | 35.5 | 78 | 0.760271 | 191.487 | 177.309 | 184.398 | 242.5425 | 14.9 | 13 | 13.95 | 2.2 | 2.3 | 2.25 | 4.3 | 211.946 | 179.856 | 195.901 | 3383.467 | 1042.933 | 198 | 195 | 197 | 102 | 173 | 0.8830991 | 265.199
2 | Beech | 35 | 69 | 0.6821552 | 199.229 | 203.83 | 201.5295 | 295.4306 | 13.7 | 13.7 | 13.7 | 2.2 | 2.3 | 2.25 | 4.15 | 185.715 | 191.738 | 188.7265 | 4047.399 | 1226.037 | 183 | 168 |  |  | 175.5 | 0.9299171 | 276.26475
3 | Cherry, Black | 46.5 | 88 | 0.654835 | 140.152 | 169.134 | 154.643 | 236.1557 | 7.8 | 9.7 | 8.75 | 2.7 | 2.6 | 2.65 | 4.95 | 164.216 | 158.809 | 161.5125 | 2066.362 | 1168.971 | 153 | 157 |  |  | 155 | 0.959678 | 232.3215
4 | Pine, red | 33.5 | 41 | 0.4234881 | 139.972 |  | 139.972 | 330.5217 | 12.9 |  | 12.9 | 2.8 |  | 2.8 | 5.4 | 63.567 | 60.436 | 62.0015 | 4263.73 | 1784.817 | 65 | 59 |  |  | 62 | 0.9999758 | 131.986
5 | Walnut, Black | 29 | 48 | 0.572724 | 163.031 |  | 163.031 | 284.6589 | 11.5 |  | 11.5 | 2.8 |  | 2.8 | 5.2 | 121.551 | 120.284 | 120.9175 | 3273.578 | 1480.226 | 96 | 76 |  |  | 86 | 0.7112287 | 167.5155
6 | Oak, white | 43 | 91 | 0.7322765 | 155.692 | 150.905 | 153.2985 | 209.3451 | 11.7 | 10.8 | 11.25 | 2.5 | 2.7 | 2.6 | 5.05 | 147.693 | 143.885 | 145.789 | 2355.132 | 1057.193 | 109 | 146 | 113 |  | 122.6667 | 0.8413986 | 199.3159
7 | Basswod | 46 | 49 | 0.3685873 | 84.949 | 91.994 | 88.4715 | 240.0286 | 11.8 | 11.5 | 11.65 | 3.5 | 3.3 | 3.4 |  | 61.766 | 50.402 | 56.084 | 2796.333 | 0 | 59 | 59 | 71 |  | 63 | 1.123315 | 107.23575
8 | Mahogany | 46 | 85 | 0.6393862 | 65.216 | 150.52 | 107.868 | 168.705552 | 5.1 | 7.8 | 6.45 | 3.8 | 2.7 | 3.25 | 2.45 | 157.799 | 158.049 | 157.924 | 1088.151 | 413.3286024 | 130 | 125 |  |  | 127.5 | 0.8073504 | 181.434
9 | Walnut, Black, crooked grain | 46 | 80 | 0.6017752 | 92.124 | 129.841 | 110.9825 | 184.4252 | 6.6 | 10.1 | 8.35 | 3.5 | 3.4 | 3.45 | 3.5 | 106.603 | 132.138 | 119.3705 | 1539.95 | 645.4881 | No split test performed
10 | Hemlock | 46.2 | 62 | 0.4643569 | 111.936 | 127.339 | 119.6375 | 257.6413 | 6.7 | 8.7 | 7.7 | 2.8 | 2.8 | 2.8 | 5.7 | 62.671 | 73.628 | 68.1495 | 1983.838 | 1468.555 | 47 | 44 | 49 | 44 | 46 | 0.6749866 | 105.81875
11 | Am. Chestnut | 46.6 | 71 | 0.527199 | 120.667 | 138.334 | 129.5005 | 245.6387 | 9.6 | 13.7 | 11.65 | 3.6 | 3.2 | 3.4 | 6.8 | 89.454 | 126.305 | 107.8795 | 2861.691 | 1670.343 | 106 | 93 |  |  | 99.5 | 0.9223254 | 164.25025
12 | Black locust | 46 | 90 | 0.6769971 | 196.026 | 210.352 | 203.189 | 300.1327 | 13.5 | 12.3 | 12.9 | 2.4 | 2.3 | 2.35 | 4.25 | 190.021 | 151.839 | 170.93 | 3871.712 | 1275.564 | 99 | 134 | 113 |  | 115.3333 | 0.6747401 | 216.9278
13 | Maple, hard | 46 | 91 | 0.6845193 | 168.306 | 168.227 | 168.2665 | 245.817 | 14.4 | 13 | 13.7 | 2.4 | 2.4 | 2.4 | 4.5 | 157.214 | 164.294 | 160.754 | 3367.693 | 1106.177 | 179 | 178 |  |  | 178.5 | 1.110392 | 262.63325
14 | Hickory | 47 | 98 | 0.7214901 | 221.328 | 214.145 | 217.7365 | 301.7872 | 19.2 | 17.7 | 18.45 | 2.3 | 2.2 | 2.25 | 4.35 | 192.48 | 199.735 | 196.1075 | 5567.974 | 1312.774 | 253 | 223 |  |  | 238 | 1.21362 | 346.86825
15 | Walnut | 46.3 | 87 | 0.6501902 | 147.805 | 144.959 | 146.382 | 225.1372 | 7.6 | 7.6 | 7.6 | 2.5 | 2.7 | 2.6 | 5.1 | 165.403 | 148.449 | 156.926 | 1711.043 | 1148.2 | 108 | 110 |  |  | 109 | 0.6945949 | 182.191
16 | Dogwood | 47 | 113 | 0.8319223 | 243.549 | 240.41 | 241.9795 | 290.8679 | 22.6 | 22.2 | 22.4 | 2.5 | 2.6 | 2.55 | 4.95 | 253.232 | 251.701 | 252.4665 | 6515.442 | 1439.796 | 288 | 246 | 263 | 200 | 249.25 | 0.9872597 | 370.23975
17 | Ash, white | 49 | 101 | 0.7132265 | 228.332 | 174.641 | 201.4865 | 282.5 | 11.8 | 8.2 | 10 | 2.1 | 2.2 | 2.15 | 4 | 171.373 | 240.132 | 205.7525 | 2825 | 1130 | 186 | 196 |  |  | 191 | 0.9282998 | 291.74325
18 | Sycamore | 47.3 | 72 | 0.5267124 | 138.858 | 135.5 | 137.179 | 260.4439 | 9.4 | 9.7 | 9.55 | 2.7 | 2.8 | 2.75 | 5.65 | 122.225 | 92.935 | 107.58 | 2487.239 | 1471.508 | 130 | 128 |  |  | 129 | 1.199108 | 197.5895
19 | Sycamore | 47.3 | 79 | 0.5779205 | 156.18 | 159.341 | 157.7605 | 272.9796 | 9.7 | 9.6 | 9.65 | 2.4 | 2.4 | 2.4 | 4.7 | 103.025 | 119.285 | 111.155 | 2634.253 | 1283.004 | No split test performed
20 | Pine, heart | 46.8 | 83 | 0.6136693 | 203.802 | 182.671 | 193.2365 | 314.887 | 10.8 | 9.5 | 10.15 | 2.3 | 2.3 | 2.3 | 4.4 | 130.45 | 147.374 | 138.912 | 3196.103 | 1385.503 | 107 | 119 | 121 |  | 115.6667 | 0.8326614 | 212.2849
21 | Elm | 48.8 | 97 | 0.6877872 | 202.834 | 196.103 | 199.4685 | 290.0149 | 18.8 | 16.7 | 17.75 | 2.8 | 2.9 | 2.85 | 5.6 | 168.086 | 169.026 | 168.556 | 5147.764 | 1624.083 | 176 | 146 |  |  | 161 | 0.9551722 | 260.73425
22 | Hickory | 47.5 | 110 | 0.8013112 | 279.547 | 270.852 | 275.1995 | 343.4365 | 13.4 | 13.8 | 13.6 | 2 | 2.1 | 2.05 | 3.7 | 211.176 | 197.883 | 204.5295 | 4670.736 | 1270.715 | 244 | 228 |  |  | 236 | 1.153868 | 373.59975
23 | Oak, white | 46.8 | 99 | 0.731967 | 141.292 | 177.017 | 159.1545 | 217.434 | 8.4 | 11.5 | 9.95 | 2.6 | 2.6 | 2.6 | 5.15 | 154.552 | 154.728 | 154.64 | 2163.468 | 1119.785 | 183 | 167 | 245 |  | 198.3333 | 1.282549 | 277.9106
25 | Osage orange | 28.7 | 69 | 0.8318966 | 299.845 | 286.51 | 293.1775 | 352.4206 | 19.1 | 14.9 | 17 | 2.3 | 2.2 | 2.25 | 4.2 | 253.364 | 243.648 | 248.506 | 5991.15 | 1480.167 | 133 | 116 | 123 |  | 124 | 0.4989819 | 270.58875
26 | Maple, hard | 49.7 | 108 | 0.7519163 | 262.715 | 246.274 | 254.4945 | 338.4612 | 13 | 11 | 12 | 2 | 2 | 2 | 3.75 | 226.96 | 218.839 | 222.8995 | 4061.534 | 1269.229 | 228 | 173 | 210 | 258 | 217.25 | 0.9746545 | 344.49725
27 | Cedar | 27.5 | 29 | 0.3648946 | 100.537 |  | 100.537 | 275.5234 | 9.6 |  | 9.6 | 3.4 | 2.9 | 3.15 | 4.65 | 46.068 | 43.128 | 44.598 | 2645.024 | 1281.184 | 36 | 53 |  |  | 44.5 | 0.9978026 | 94.7685
28 | Birch | 43.7 | 70 | 0.5542667 | 139.973 | 65.749 | 102.861 | 185.5803 | 8.6 | 3.7 | 6.15 | 2.6 | 2.6 | 2.6 | 5.05 | 102.339 | 93.589 | 97.964 | 1141.319 | 937.1808 | No split test performed
29 | Cherry | 59.6 | 126 | 0.7315204 | 185.905 | 177.514 | 181.7095 | 248.3998 | 11 | 10.3 | 10.65 | 2.9 | 2.5 | 2.7 | 5.05 | 234.009 | 194.23 | 214.1195 | 2645.458 | 1254.419 | 95 | 112 | 161 |  | 122.6667 | 0.5728888 | 213.5214
30 | Hemlock | 45.2 | 62 | 0.4746302 | 126.965 | 134.439 | 130.702 | 275.3765 | 10.2 | 9.5 | 9.85 | 2.7 |  | 2.7 | 5.2 | 77.018 | 77.924 | 77.471 | 2712.458 | 1431.958 | 95 | 86 | 59 | 64 | 76 | 0.9810122 | 141.351
31 | Pine | 63.2 | 61 | 0.3339757 | 92.257 | 91.173 | 91.715 | 274.6158 | 9.7 | 9 | 9.35 | 4.1 | 4.1 | 4.1 |  | 48.146 | 45.356 | 46.751 | 2567.657 | 0 | No split test performed
32 | Spruce-finger jointed | 45.5 | 68 | 0.5171299 | 127.676 | 92.356 | 110.016 | 212.74344 | 6.5 | 5.2 | 5.85 | 2.7 |  | 2.7 | 5.1 | 104.763 | 83.218 | 93.9905 | 1244.549124 | 1084.991544 | No split test performed
33 | Spruce | 54 | 63 | 0.4036909 | 98.905 | 119.047 | 108.976 | 269.94912 | 7.9 | 10.2 | 9.05 | 3.5 | 3.2 | 3.35 | 3.3 | 64.782 | 78.007 | 71.3945 | 2443.039536 | 890.832096 | 69 | 46 |  |  | 57.5 | 0.8053842 | 111.988
34 | Spruce | 48 | 51 | 0.3676471 | 106.324 | 116.081 | 111.2025 | 302.4708 | 8.1 | 9.6 | 8.85 | 3 | 3.1 | 3.05 | 6.65 | 50.258 | 57.046 | 53.652 | 2676.86658 | 2011.43082 | 55 | 50 |  |  | 52.5 | 0.9785283 | 108.10125
35 | Ironwood (American Hornbeam) | 38.1 | 91 | 0.8264538 | 270.599 | 272.405 | 271.502 | 328.5144 | 14.7 | 17 | 15.85 | 2 | 2.2 | 2.1 | 3.7 | 236.191 | 225.572 | 230.8815 | 5206.954 | 1215.503 | 129 | 195 | 131 | 222 | 169.25 | 0.73306 | 305.001
36 | Birch | 37 | 68 | 0.63593 | 195.292 | 194.104 | 194.698 | 306.162605 | 17.6 | 16.2 | 16.9 | 2.4 | 2.4 | 2.4 | 4.5 | 148.014 | 167.356 | 157.685 | 5174.148 | 1377.732 | 172 | 142 |  |  | 157 | 0.9956559 | 254.349
37 | Box elder (not fully dried) | 47 | 80 | 0.5889715 | 102.194 | 90.476 | 96.335 | 163.5648 | 13.4 | 10 | 11.7 | 3.3 | 3.8 | 3.55 | 5.25 | 104.925 | 95.641 | 100.283 | 1913.708 | 858.7151 | 110 | 141 |  |  | 125.5 | 1.251458 | 173.6675
38 | Cherry | 48.6 | 88 | 0.6265396 | 142.863 | 136.154 | 139.5085 | 222.6651 | 11.8 | 11.3 | 11.55 | 3.4 | 3.4 | 3.4 | 6.9 | 151.899 | 161.597 | 156.748 | 2571.782 | 1536.389 | 150 | 163 |  |  | 156.5 | 0.9984178 | 226.25425
39 | Pine, red | 41.2 | 62 | 0.5207109 | 91.952 | 121.707 | 106.8295 | 205.1609 | 7.6 | 10 | 8.8 | 3.9 | 3.5 | 3.7 | 3.45 | 100.08 | 86.124 | 93.102 | 1805.416 | 707.8051 | No split test performed
40 | Oak, red | 44.8 | 86 | 0.6642363 | 201.715 | 198.669 | 200.192 | 301.3867 | 11.7 | 10.9 | 11.3 | 2.6 | 2.4 | 2.5 | 4.55 | 158.921 | 179.33 | 169.1255 | 3405.67 | 1371.31 | 229 | 204 |  |  | 216.5 | 1.280114 | 316.596
41 | Oak, red | 26.8 | 52 | 0.6713836 | 202.914 |  | 202.914 | 302.2326 | 12.4 |  | 12.4 | 2.5 |  | 2.5 | 4.7 | 174.659 | 167.339 | 170.999 | 3747.684 | 1420.493 | 140 | 145 | 125 |  | 136.6667 | 0.7992249 | 238.1237
42 | Birch | 39.2 | 73 | 0.6443754 | 204.547 |  | 204.547 | 317.4345 | 12.6 |  | 12.6 | 2.2 |  | 2.2 | 4.1 | 138.636 | 161.774 | 150.205 | 3999.675 | 1301.482 | 142 | 140 |  |  | 141 | 0.9387171 | 243.2735
43 | Spruce | 48 | 53 | 0.3820646 | 119.509 | 116.828 | 118.1685 | 309.2893 | 10.7 | 9.2 | 9.95 | 2.8 | 2.9 | 2.85 | 5.85 | 68.816 | 52.756 | 60.786 | 3077.429 | 1809.343 | No split test performed
45 | Birch, yellow | 43.8 | 93 | 0.7347016 | 211.95 | 189.6 | 200.775 | 273.2742 | 17.6 | 14.4 | 16 | 2.2 | 2.3 | 2.25 | 4.3 | 186.247 | 191.699 | 188.973 | 4372.387 | 1175.079 | 150 | 141 |  |  | 145.5 | 0.7699513 | 245.8875
46 | Ash, white | 68 | 138 | 0.7022186 | 213.93 | 219.873 | 216.9015 | 308.88031 | 14.9 | 14.6 | 14.75 | 2.5 | 2.5 | 2.5 | 4.65 | 187.204 | 208.952 | 198.078 | 4555.985 | 1436.293 | 131 | 171 |  |  | 151 | 0.762326 | 259.45075
47 | Ash, white | 65 | 129 | 0.6867181 | 211.06 | 229 | 220.03 | 320.408 | 12.4 | 14.7 | 13.55 | 2.3 | 2.4 | 2.35 | 4.35 | 240.803 | 177.659 | 209.231 | 4341.529 | 1393.775 | 198 | 250 | 215 | 161 | 206 | 0.9845577 | 316.015
48 | Spruce | 54.3 | 52 | 0.3313643 | 97.25 | 92.87 | 95.06 | 286.8746 | 11 | 10 | 10.5 | 5.1 | 4.5 | 4.8 |  | 68.51 | 42.25 | 55.38 | 3012.184 | 0 | 48 | 32 |  |  | 40 | 0.7222824 | 87.53
49 | Cedar | 36.7 | 33 | 0.3111358 | 89.35 | 86.18 | 87.765 | 282.0794 | 10.9 | 15.8 | 13.35 | 5.7 | 6.2 | 5.95 |  | 49.948 | 45.56 | 47.754 | 3765.76 | 0 | 65 | 56 |  |  | 60.5 | 1.26691 | 104.3825
50 | Maple, Norway | 38.5 | 79 | 0.7100166 | 109.19 | 129.9 | 119.545 | 168.3693 | 8.1 | 8.6 | 8.35 | 2.5 | 2.5 | 2.5 | 4.65 | 191.975 | 183.356 | 187.6655 | 1405.884 | 782.9172 | 194 | 216 | 120 | 121 | 162.75 | 0.8672345 | 222.5225
51 | Spruce | 48 | 50 | 0.3604383 | 19.19 | 129.9 | 74.545 | 206.817648 | 8.1 | 8.6 | 8.35 | 3.4 | 3 | 3.2 | 6.25 | 58.227 | 54.155 | 56.191 | 1726.927 | 1292.6103 | 40 | 52 | 64 |  | 52 | 0.9254151 | 89.2725
52 | Butternut | 44.4 | 55 | 0.4286293 | 155.8 | 131.4 | 143.6 | 335.0214 | 14.5 | 9.2 | 11.85 | 3 | 3.1 | 3.05 | 5.8 | 79.51 | 80.303 | 79.9065 | 3970.004 | 1943.124 | 64 | 62 | 75 |  | 67 | 0.83848 | 138.8
53,54 | Lilac bush | 26 | 77 | 1.024754 | 234 | 209 | 221.5 | 216.1495 | 35.4 | 25.3 | 30.35 | 3.4 | 3.4 | 3.4 | 6.6 | 300 | 304 | 302 | 6560.137 | 1426.587 | 186 | 178 | 195 |  | 186.3333 | 0.6169978 | 297.0833
57,58 | Sweet gum | 26 | 52 | 0.6920415 | 156.4 | 143.9 | 150.15 | 216.96675 | 18.5 | 16 | 17.25 | 3.6 | 3.9 | 3.75 | 7.65 | 188 | 158 | 173 | 3742.676 |  | 234 | 198 | 209 | 194 | 208.75 | 1.206647 | 283.825